## Sheet1
OPC | CG | CFBFA | FA | RM | CC | GGBS | SS | PG | PS | DG | CS | EMR | CGS | SF | LF | OSA | DA | SR | PT | LS | SP | Ca(OH)2 | NaOH | Na2SO4 | Ca/Si | Si/Al | Na/Al | MgO | Fe2O3 | K2O | SO3 | T | WRA | MNa2SiO3 | AA | WB | SB | C-28d | FL
100 | 0 | 0 | 0 | 0 | 0 | 0 | 0 | 0 | 0 | 0 | 0 | 0 | 0 | 0 | 0 | 0 | 0 | 0 | 0 | 0 | 0 | 0 | 0 | 0 | 2.851463 | 5.076566 | 0.1229698 | 0.0172 | 0.0347 | 0 | 0.0256 | 25 | 0 | 0 | 0 | 0.5 | 3 | 46.5 | 258
90 | 0 | 0 | 0 | 0 | 0 | 0 | 5 | 0 | 0 | 0 | 0 | 0 | 0 | 0 | 0 | 0 | 0 | 0 | 0 | 0 | 5 | 0 | 0 | 0 | 2.273312 | 5.709804 | 0.1095798 | 0.018715 | 0.03628 | 0 | 0.023055 | 25 | 0 | 0 | 0 | 0.5 | 3 | 31.8 | 256
90 | 0 | 0 | 0 | 0 | 0 | 0 | 0 | 0 | 0 | 0 | 0 | 0 | 0 | 0 | 0 | 0 | 0 | 0 | 0 | 0 | 10 | 0 | 0 | 0 | 1.956632 | 6.35977 | 0.110988 | 0.0155 | 0.03123 | 0 | 0.02307 | 25 | 0 | 0 | 0 | 0.5 | 3 | 31.2 | 252
90 | 0 | 0 | 0 | 0 | 0 | 0 | 10 | 0 | 0 | 0 | 0 | 0 | 0 | 0 | 0 | 0 | 0 | 0 | 0 | 0 | 0 | 0 | 0 | 0 | 2.681871 | 5.044661 | 0.1081387 | 0.02193 | 0.04133 | 0 | 0.02304 | 25 | 0 | 0 | 0 | 0.5 | 3 | 26.5 | 259
80 | 0 | 0 | 0 | 0 | 0 | 0 | 10 | 0 | 0 | 0 | 0 | 0 | 0 | 0 | 0 | 0 | 0 | 0 | 0 | 0 | 10 | 0 | 0 | 0 | 1.838308 | 6.301192 | 0.09707476 | 0.02023 | 0.03786 | 0 | 0.02051 | 25 | 0 | 0 | 0 | 0.5 | 3 | 33.5 | 250
70 | 0 | 0 | 0 | 0 | 0 | 14 | 0 | 0 | 0 | 0 | 0 | 0 | 12 | 4 | 0 | 0 | 0 | 0 | 0 | 0 | 0 | 0 | 0 | 0 | 1.865915 | 3.203695 | 0 | 0.026464 | 0.033274 | 0 | 0.026066 | 25 | 2.4 | 0 | 0 | 0.17 | 1.2 | 132 | 340
70 | 0 | 0 | 0 | 0 | 0 | 14 | 0 | 0 | 0 | 0 | 0 | 0 | 6 | 10 | 0 | 0 | 0 | 0 | 0 | 0 | 0 | 0 | 0 | 0 | 1.662692 | 4.318321 | 0 | 0.025822 | 0.030142 | 0 | 0.026618 | 25 | 2.4 | 0 | 0 | 0.17 | 1.2 | 130 | 364
70 | 0 | 0 | 0 | 0 | 0 | 14 | 0 | 0 | 0 | 0 | 0 | 0 | 9 | 7 | 0 | 0 | 0 | 0 | 0 | 0 | 0 | 0 | 0 | 0 | 1.75939 | 3.704972 | 0 | 0.026143 | 0.031708 | 0 | 0.026342 | 25 | 2.4 | 0 | 0 | 0.17 | 1.2 | 128 | 351
70 | 0 | 0 | 0 | 0 | 0 | 14 | 0 | 0 | 0 | 0 | 0 | 0 | 0 | 16 | 0 | 0 | 0 | 0 | 0 | 0 | 0 | 0 | 0 | 0 | 1.493796 | 6.07486 | 0 | 0.02518 | 0.02701 | 0 | 0.02717 | 25 | 2.4 | 0 | 0 | 0.17 | 1.2 | 126 | 390
70 | 0 | 0 | 0 | 0 | 0 | 14 | 0 | 0 | 0 | 0 | 0 | 0 | 16 | 0 | 0 | 0 | 0 | 0 | 0 | 0 | 0 | 0 | 0 | 0 | 2.026013 | 2.662333 | 0 | 0.026892 | 0.035362 | 0 | 0.025698 | 25 | 2.4 | 0 | 0 | 0.17 | 1.2 | 125 | 327
70 | 0 | 0 | 0 | 0 | 0 | 14 | 0 | 0 | 0 | 0 | 0 | 0 | 3 | 13 | 0 | 0 | 0 | 0 | 0 | 0 | 0 | 0 | 0 | 0 | 1.574521 | 5.086056 | 0 | 0.025501 | 0.028576 | 0 | 0.026894 | 25 | 2.4 | 0 | 0 | 0.17 | 1.2 | 123 | 375
70 | 0 | 0 | 0 | 23 | 0 | 0 | 0 | 0 | 0 | 0 | 0 | 0 | 0 | 7 | 0 | 0 | 0 | 0 | 0 | 0 | 0 | 0 | 0 | 0 | 1.92 | 2.89 | 0.17 | 0.027 | 0.06 | 0.006 | 0.021 | 25 | 0 | 0 | 0 | 0.49 | 3 | 41.3 | 41.3
70 | 0 | 0 | 0 | 20 | 0 | 0 | 0 | 0 | 0 | 0 | 0 | 0 | 0 | 10 | 0 | 0 | 0 | 0 | 0 | 0 | 0 | 0 | 0 | 0 | 1.74 | 3.44 | 0.16 | 0.027 | 0.055 | 0.005 | 0.02 | 25 | 0 | 0 | 0 | 0.49 | 3 | 39.5 | 39.5
70 | 0 | 0 | 0 | 25 | 0 | 0 | 0 | 0 | 0 | 0 | 0 | 0 | 0 | 5 | 0 | 0 | 0 | 0 | 0 | 0 | 0 | 0 | 0 | 0 | 2.06 | 2.56 | 0.18 | 0.027 | 0.063 | 0.006 | 0.021 | 25 | 0 | 0 | 0 | 0.49 | 3 | 38.8 | 38.8
70 | 0 | 0 | 0 | 27 | 0 | 0 | 0 | 0 | 0 | 0 | 0 | 0 | 0 | 3 | 0 | 0 | 0 | 0 | 0 | 0 | 0 | 0 | 0 | 0 | 2.23 | 2.28 | 0.18 | 0.027 | 0.066 | 0.006 | 0.022 | 25 | 0 | 0 | 0 | 0.49 | 3 | 37.8 | 37.8
70 | 0 | 0 | 0 | 0 | 0 | 0 | 15 | 0 | 0 | 0 | 0 | 0 | 0 | 0 | 0 | 0 | 0 | 0 | 0 | 0 | 15 | 0 | 0 | 0 | 1.499143 | 6.854746 | 0.08536969 | 0.021745 | 0.03944 | 0 | 0.017965 | 25 | 0 | 0 | 0 | 0.5 | 3 | 33.2 | 247
70 | 0 | 0 | 0 | 0 | 0 | 0 | 0 | 0 | 0 | 0 | 0 | 0 | 0 | 0 | 0 | 0 | 0 | 0 | 0 | 0 | 30 | 0 | 0 | 0 | 1.032315 | 8.60707 | 0.09000406 | 0.0121 | 0.02429 | 0 | 0.01801 | 25 | 0 | 0 | 0 | 0.5 | 3 | 31 | 237
70 | 0 | 0 | 0 | 0 | 0 | 0 | 30 | 0 | 0 | 0 | 0 | 0 | 0 | 0 | 0 | 0 | 0 | 0 | 0 | 0 | 0 | 0 | 0 | 0 | 2.359149 | 4.985042 | 0.08042489 | 0.03139 | 0.05459 | 0 | 0.01792 | 25 | 0 | 0 | 0 | 0.5 | 3 | 29.8 | 264
70 | 0 | 0 | 0 | 20 | 0 | 0 | 0 | 10 | 0 | 0 | 0 | 0 | 0 | 0 | 0 | 0 | 0 | 0 | 0 | 0 | 0 | 0 | 0 | 0 | 2.86 | 2.26 | 0.16 | 0.026 | 0.056 | 0.005 | 0.075 | 25 | 0 | 0 | 0 | 0.49 | 3 | 29.4 | 29.4
70 | 0 | 0 | 0 | 25 | 0 | 0 | 0 | 5 | 0 | 0 | 0 | 0 | 0 | 0 | 0 | 0 | 0 | 0 | 0 | 0 | 0 | 0 | 0 | 0 | 2.68 | 2.05 | 0.18 | 0.027 | 0.063 | 0.006 | 0.049 | 25 | 0 | 0 | 0 | 0.49 | 3 | 28.9 | 28.9
70 | 0 | 0 | 0 | 30 | 0 | 0 | 0 | 0 | 0 | 0 | 0 | 0 | 0 | 0 | 0 | 0 | 0 | 0 | 0 | 0 | 0 | 0 | 0 | 0 | 2.52 | 1.89 | 0.18 | 0.028 | 0.071 | 0.007 | 0.022 | 25 | 0 | 0 | 0 | 0.49 | 3 | 25.9 | 25.9
70 | 0 | 0 | 0 | 15 | 0 | 0 | 0 | 15 | 0 | 0 | 0 | 0 | 0 | 0 | 0 | 0 | 0 | 0 | 0 | 0 | 0 | 0 | 0 | 0 | 3.06 | 2.54 | 0.15 | 0.026 | 0.048 | 0.004 | 0.102 | 25 | 0 | 0 | 0 | 0.49 | 3 | 22.8 | 22.8
60 | 0 | 0 | 0 | 0 | 0 | 0 | 20 | 0 | 0 | 0 | 0 | 0 | 0 | 0 | 0 | 0 | 0 | 0 | 0 | 20 | 0 | 0 | 0 | 0 | 1.612195 | 4.092777 | 0.153259 | 0.0299 | 0.08454 | 0.01398 | 0.02618 | 25 | 0 | 0 | 0 | 0.5 | 2.5 | 29.54 | 195
60 | 0 | 0 | 0 | 0 | 0 | 0 | 40 | 0 | 0 | 0 | 0 | 0 | 0 | 0 | 0 | 0 | 0 | 0 | 0 | 0 | 0 | 0 | 0 | 0 | 3.304418 | 3.921684 | 0.07684777 | 0.04068 | 0.13242 | 0.0045 | 0.02682 | 25 | 0 | 0 | 0 | 0.5 | 2.5 | 27.12 | 275
60 | 0 | 0 | 0 | 0 | 0 | 0 | 0 | 0 | 0 | 0 | 0 | 0 | 0 | 0 | 0 | 0 | 0 | 0 | 0 | 40 | 0 | 0 | 0 | 0 | 0.9297866 | 4.166073 | 0.1859929 | 0.01912 | 0.03666 | 0.02346 | 0.02554 | 25 | 0 | 0 | 0 | 0.5 | 2.5 | 25.75 | 124
50 | 0 | 0 | 30 | 0 | 0 | 0 | 20 | 0 | 0 | 0 | 0 | 0 | 0 | 0 | 0 | 0 | 0 | 0 | 0 | 0 | 0 | 0 | 0 | 0 | 1.3409 | 2.610087 | 0.05708891 | 0.02323 | 0.0907 | 0.00362 | 0.0173 | 25 | 0.05 | 0 | 0 | 0.4 | 0 | 42.75 | 200
50 | 0 | 0 | 30 | 0 | 0 | 0 | 0 | 0 | 0 | 0 | 0 | 0 | 0 | 0 | 20 | 0 | 0 | 0 | 0 | 0 | 0 | 0 | 0 | 0 | 1.652914 | 2.480508 | 0.014512 | 0.01211 | 0.0337 | 0.00342 | 0.01668 | 25 | 0 | 0 | 0 | 0.4 | 0 | 32 | 213
50 | 0 | 40 | 0 | 10 | 0 | 0 | 0 | 0 | 0 | 0 | 0 | 0 | 0 | 0 | 0 | 0 | 0 | 0 | 0 | 0 | 0 | 0 | 0 | 0 | 1.598283 | 1.69409 | 0.07649402 | 0.01803 | 0.06362 | 0.00747 | 0.06197 | 25 | 0 | 0 | 0 | 0.55 | 0 | 30.3 | 105
50 | 0 | 30 | 0 | 20 | 0 | 0 | 0 | 0 | 0 | 0 | 0 | 0 | 0 | 0 | 0 | 0 | 0 | 0 | 0 | 0 | 0 | 0 | 0 | 0 | 1.667378 | 1.617596 | 0.1294157 | 0.01821 | 0.07504 | 0.00709 | 0.05089 | 25 | 0 | 0 | 0 | 0.55 | 0 | 27.2 | 108
50 | 0 | 20 | 0 | 30 | 0 | 0 | 0 | 0 | 0 | 0 | 0 | 0 | 0 | 0 | 0 | 0 | 0 | 0 | 0 | 0 | 0 | 0 | 0 | 0 | 1.743332 | 1.541102 | 0.1823373 | 0.01839 | 0.08646 | 0.00671 | 0.03981 | 25 | 0 | 0 | 0 | 0.55 | 0 | 26.7 | 105
50 | 0 | 10 | 0 | 40 | 0 | 0 | 0 | 0 | 0 | 0 | 0 | 0 | 0 | 0 | 0 | 0 | 0 | 0 | 0 | 0 | 0 | 0 | 0 | 0 | 1.82722 | 1.464608 | 0.235259 | 0.01857 | 0.09788 | 0.00633 | 0.02873 | 25 | 0 | 0 | 0 | 0.55 | 0 | 24.3 | 100
50 | 0 | 50 | 0 | 0 | 0 | 0 | 0 | 0 | 0 | 0 | 0 | 0 | 0 | 0 | 0 | 0 | 0 | 0 | 0 | 0 | 0 | 0 | 0 | 0 | 1.535158 | 1.770584 | 0.02357238 | 0.01785 | 0.0522 | 0.00785 | 0.07305 | 25 | 0 | 0 | 0 | 0.55 | 0 | 20.7 | 95
50 | 0 | 0 | 0 | 50 | 0 | 0 | 0 | 0 | 0 | 0 | 0 | 0 | 0 | 0 | 0 | 0 | 0 | 0 | 0 | 0 | 0 | 0 | 0 | 0 | 1.920354 | 1.388114 | 0.2881806 | 0.01875 | 0.1093 | 0.00595 | 0.01765 | 25 | 0 | 0 | 0 | 0.55 | 0 | 17.3 | 84
45 | 0 | 0 | 30 | 0 | 0 | 0 | 25 | 0 | 0 | 0 | 0 | 0 | 0 | 0 | 0 | 0 | 0 | 0 | 0 | 0 | 0 | 0 | 0 | 0 | 1.294327 | 2.648304 | 0.06842346 | 0.02527 | 0.102825 | 0.003435 | 0.015905 | 25 | 0.1 | 0 | 0 | 0.4 | 0 | 38.02 | 187.5
40 | 0 | 20 | 0 | 0 | 0 | 0 | 0 | 0 | 0 | 0 | 0 | 0 | 40 | 0 | 0 | 0 | 0 | 0 | 0 | 0 | 0 | 0 | 0 | 0 | 0.9650203 | 1.868812 | 0.02491899 | 0.01446 | 0.05958 | 0.0098 | 0.03468 | 25 | 0 | 0 | 0 | 0.4 | 0 | 43.3 | 216
40 | 0 | 30 | 0 | 0 | 0 | 0 | 0 | 0 | 0 | 0 | 0 | 0 | 30 | 0 | 0 | 0 | 0 | 0 | 0 | 0 | 0 | 0 | 0 | 0 | 1.030033 | 1.804941 | 0.02369134 | 0.01438 | 0.05811 | 0.00928 | 0.04623 | 25 | 0 | 0 | 0 | 0.4 | 0 | 37.5 | 195
40 | 0 | 0 | 30 | 0 | 0 | 0 | 30 | 0 | 0 | 0 | 0 | 0 | 0 | 0 | 0 | 0 | 0 | 0 | 0 | 0 | 0 | 0 | 0 | 0 | 1.247305 | 2.688043 | 0.0802094 | 0.02731 | 0.11495 | 0.00325 | 0.01451 | 25 | 0.2 | 0 | 0 | 0.4 | 0 | 34.75 | 170
40 | 0 | 40 | 0 | 0 | 0 | 0 | 0 | 0 | 0 | 0 | 0 | 0 | 20 | 0 | 0 | 0 | 0 | 0 | 0 | 0 | 0 | 0 | 0 | 0 | 1.101218 | 1.739834 | 0.02243991 | 0.0143 | 0.05664 | 0.00876 | 0.05778 | 25 | 0 | 0 | 0 | 0.4 | 0 | 32.6 | 170
40 | 0 | 60 | 0 | 0 | 0 | 0 | 0 | 0 | 0 | 0 | 0 | 0 | 0 | 0 | 0 | 0 | 0 | 0 | 0 | 0 | 0 | 0 | 0 | 0 | 1.265987 | 1.605761 | 0.01986293 | 0.01414 | 0.0537 | 0.00772 | 0.08088 | 25 | 0 | 0 | 0 | 0.4 | 0 | 26.2 | 125
40 | 0 | 0 | 0 | 0 | 0 | 0 | 0 | 0 | 0 | 0 | 0 | 0 | 60 | 0 | 0 | 0 | 0 | 0 | 0 | 0 | 0 | 0 | 0 | 0 | 0.8505557 | 1.992982 | 0.02730563 | 0.01462 | 0.06252 | 0.01084 | 0.01158 | 25 | 0 | 0 | 0 | 0.4 | 0 | 21.9 | 225
20 | 0 | 0 | 0 | 0 | 0 | 40 | 0 | 0 | 0 | 40 | 0 | 0 | 0 | 0 | 0 | 0 | 0 | 0 | 0 | 0 | 0 | 0 | 0 | 0 | 2.121689 | 2.437052 | 0.09448429 | 0.04332 | 0.01852 | 0.00728 | 0.20374 | 25 | 0 | 0 | 0 | 0.4 | 0 | 32.5 | 211
20 | 0 | 0 | 6.67 | 0 | 0 | 0 | 6.67 | 60 | 6.67 | 0 | 0 | 0 | 0 | 0 | 0 | 0 | 0 | 0 | 0 | 0 | 0 | 0 | 0 | 0 | 2.734845 | 5.000303 | 0.2472302 | 0.01236618 | 0.02512788 | 0.00192716 | 0.28244018 | 25 | 0 | 0 | 0 | 0.3 | 0 | 13.3 | 82.5
20 | 0 | 0 | 0 | 0 | 0 | 0 | 0 | 0 | 0 | 0 | 0 | 0 | 0 | 0 | 0 | 0 | 0 | 0 | 80 | 0 | 0 | 0 | 0 | 0 | 1.607016 | 3.374502 | 0.06289129 | 0.05272 | 0.06394 | 0.0334 | 0.06396 | 25 | 1 | 0 | 0 | 0.4 | 0.1666667 | 6.5 | 227
17 | 0 | 0 | 0 | 0 | 0 | 42 | 0 | 0 | 0 | 40 | 0 | 0 | 0 | 0 | 0 | 0 | 0 | 0 | 0 | 0 | 0 | 0 | 0 | 0 | 2.091374 | 2.417 | 0.09408228 | 0.04454 | 0.016888 | 0.00699 | 0.202865 | 25 | 0 | 0 | 0 | 0.4 | 0 | 33 | 215
15 | 0 | 0 | 0 | 0 | 0 | 45 | 0 | 0 | 0 | 40 | 0 | 0 | 0 | 0 | 0 | 0 | 0 | 0 | 0 | 0 | 0 | 0 | 0 | 0 | 2.050699 | 2.394735 | 0.09377425 | 0.04691 | 0.015905 | 0.006905 | 0.20279 | 25 | 0 | 0 | 0 | 0.4 | 0 | 33.5 | 220
15 | 0 | 0 | 5 | 0 | 0 | 0 | 5 | 70 | 5 | 0 | 0 | 0 | 0 | 0 | 0 | 0 | 0 | 0 | 0 | 0 | 0 | 0 | 0 | 0 | 3.002029 | 5.893284 | 0.3047378 | 0.00927 | 0.01884 | 0.00182 | 0.32633 | 25 | 0 | 0 | 0 | 0.3 | 0 | 7.3 | 81.25
15 | 0 | 0 | 0 | 0 | 0 | 0 | 0 | 0 | 0 | 0 | 0 | 0 | 0 | 0 | 0 | 0 | 0 | 0 | 85 | 0 | 0 | 0 | 0 | 0 | 1.528684 | 3.330715 | 0.05616181 | 0.05449 | 0.06518 | 0.03495 | 0.065545 | 25 | 1 | 0 | 0 | 0.4 | 0.125 | 3.97 | 215
12 | 0 | 0 | 0 | 0 | 0 | 48 | 0 | 0 | 0 | 40 | 0 | 0 | 0 | 0 | 0 | 0 | 0 | 0 | 0 | 0 | 0 | 0 | 0 | 0 | 2.009294 | 2.370726 | 0.09337138 | 0.049064 | 0.014336 | 0.00668 | 0.20222 | 25 | 0 | 0 | 0 | 0.4 | 0 | 35 | 222
12 | 0 | 0 | 0 | 0 | 0 | 0 | 0 | 0 | 0 | 0 | 0 | 0 | 0 | 0 | 0 | 0 | 0 | 0 | 88 | 0 | 0 | 0 | 0 | 0 | 1.482444 | 3.305397 | 0.05227073 | 0.055552 | 0.065924 | 0.03588 | 0.066496 | 25 | 1 | 0 | 0 | 0.4 | 0.08333333 | 2.2 | 207.6
11 | 0 | 0 | 0 | 0 | 0 | 60 | 0 | 13.3 | 0 | 0 | 0 | 26.7 | 0 | 0 | 0 | 0 | 0 | 0 | 0 | 0 | 0 | 0 | 0 | 0 | 1.159577 | 2.281134 | 0.04257474 | 0.0595729 | 0.0253761 | 0.0106096 | 0.138378 | 25 | 0 | 0 | 0 | 0.5 | 3 | 38.5 | 177
11 | 0 | 0 | 0 | 0 | 0 | 50 | 0 | 16.7 | 0 | 0 | 0 | 33.3 | 0 | 0 | 0 | 0 | 0 | 0 | 0 | 0 | 0 | 0 | 0 | 0 | 1.14363 | 2.48278 | 0.04706429 | 0.0524151 | 0.0296239 | 0.0122404 | 0.168056 | 25 | 0 | 0 | 0 | 0.5 | 3 | 34.95 | 168.5
11 | 0 | 0 | 0 | 0 | 0 | 40 | 0 | 20 | 0 | 0 | 0 | 40 | 0 | 0 | 0 | 0 | 0 | 0 | 0 | 0 | 0 | 0 | 0 | 0 | 1.124579 | 2.733875 | 0.05263978 | 0.045279 | 0.033925 | 0.0139 | 0.197617 | 25 | 0 | 0 | 0 | 0.5 | 3 | 31.6 | 160.8
10 | 0 | 0 | 0 | 0 | 0 | 50 | 0 | 0 | 0 | 40 | 0 | 0 | 0 | 0 | 0 | 0 | 0 | 0 | 0 | 0 | 0 | 0 | 0 | 0 | 1.982168 | 2.355256 | 0.0931118 | 0.0505 | 0.01329 | 0.00653 | 0.20184 | 25 | 0 | 0 | 0 | 0.4 | 0 | 40 | 225
10 | 0 | 0 | 0 | 0 | 0 | 50 | 0 | 0 | 0 | 40 | 0 | 0 | 0 | 0 | 0 | 0 | 0 | 0 | 0 | 0 | 0 | 0 | 0 | 0 | 1.982168 | 2.355256 | 0.0931118 | 0.0505 | 0.01329 | 0.00653 | 0.20184 | 25 | 0 | 0 | 0 | 0.4 | 0 | 40 | 219
10 | 0 | 0 | 38 | 0 | 10 | 38 | 0 | 0 | 0 | 4 | 0 | 0 | 0 | 0 | 0 | 0 | 0 | 0 | 0 | 0 | 0 | 0 | 0 | 3 | 0.9879418 | 1.908867 | 0.02470141 | 0.028868 | 0.03081 | 0.006666 | 0.036542 | 25 | 0 | 0 | 0 | 0.5 | 3 | 35 | 190
10 | 0 | 0 | 38 | 0 | 10 | 38 | 0 | 0 | 0 | 4 | 0 | 0 | 0 | 0 | 0 | 0 | 0 | 0 | 0 | 0 | 0 | 0 | 0 | 4 | 0.9879418 | 1.908867 | 0.02470141 | 0.028868 | 0.03081 | 0.006666 | 0.036542 | 25 | 0 | 0 | 0 | 0.5 | 3 | 34.3 | 196
10 | 0 | 0 | 38 | 0 | 10 | 38 | 0 | 0 | 0 | 4 | 0 | 0 | 0 | 0 | 0 | 0 | 0 | 0 | 0 | 0 | 0 | 0 | 0 | 2 | 0.9879418 | 1.908867 | 0.02470141 | 0.028868 | 0.03081 | 0.006666 | 0.036542 | 25 | 0 | 0 | 0 | 0.5 | 3 | 32.5 | 200
10 | 0 | 0 | 47.5 | 0 | 10 | 47.5 | 0 | 0 | 0 | 5 | 0 | 0 | 0 | 0 | 0 | 0 | 0 | 0 | 0 | 0 | 0 | 0 | 1 | 0 | 0.9051568 | 1.894374 | 0.02426227 | 0.0349775 | 0.0376 | 0.0082525 | 0.045095 | 25 | 0 | 0 | 0 | 0.5 | 0 | 30 | 219
10 | 0 | 0 | 47.5 | 0 | 10 | 47.5 | 0 | 0 | 0 | 5 | 0 | 0 | 0 | 0 | 0 | 0 | 0 | 0 | 0 | 0 | 0 | 0 | 2 | 0 | 0.9051568 | 1.894374 | 0.02426227 | 0.0349775 | 0.0376 | 0.0082525 | 0.045095 | 25 | 0 | 0 | 0 | 0.5 | 0 | 29.9 | 190
10 | 0 | 0 | 38 | 0 | 10 | 38 | 0 | 0 | 0 | 4 | 0 | 0 | 0 | 0 | 0 | 0 | 0 | 0 | 0 | 0 | 0 | 0 | 0 | 1 | 0.9879418 | 1.908867 | 0.02470141 | 0.028868 | 0.03081 | 0.006666 | 0.036542 | 25 | 0 | 0 | 0 | 0.5 | 3 | 29.6 | 235
10 | 0 | 0 | 38 | 0 | 10 | 38 | 0 | 0 | 0 | 4 | 0 | 0 | 0 | 0 | 0 | 0 | 0 | 0 | 0 | 0 | 0 | 0 | 0 | 0 | 0.9879418 | 1.908867 | 0.02470141 | 0.028868 | 0.03081 | 0.006666 | 0.036542 | 25 | 0 | 0 | 0 | 0.5 | 3 | 27.5 | 225
10 | 0 | 0 | 47.5 | 0 | 10 | 47.5 | 0 | 0 | 0 | 5 | 0 | 0 | 0 | 0 | 0 | 0 | 0 | 0 | 0 | 0 | 0 | 0 | 0 | 0 | 0.9051568 | 1.894374 | 0.02426227 | 0.0349775 | 0.0376 | 0.0082525 | 0.045095 | 25 | 0 | 0 | 0 | 0.5 | 0 | 27.5 | 225
10 | 0 | 0 | 47.5 | 0 | 10 | 47.5 | 0 | 0 | 0 | 5 | 0 | 0 | 0 | 0 | 0 | 0 | 0 | 0 | 0 | 0 | 0 | 0 | 3 | 0 | 0.9051568 | 1.894374 | 0.02426227 | 0.0349775 | 0.0376 | 0.0082525 | 0.045095 | 25 | 0 | 0 | 0 | 0.5 | 0 | 26.5 | 145
10 | 0 | 0 | 3.33 | 0 | 0 | 0 | 3.33 | 80 | 3.33 | 0 | 0 | 0 | 0 | 0 | 0 | 0 | 0 | 0 | 0 | 0 | 0 | 0 | 0 | 0 | 3.350246 | 7.68102 | 0.4198674 | 0.00617382 | 0.01255212 | 0.00171284 | 0.37021982 | 25 | 0 | 0 | 0 | 0.3 | 0 | 6.4 | 74.75
10 | 0 | 0 | 0 | 0 | 0 | 0 | 0 | 0 | 0 | 0 | 0 | 0 | 0 | 0 | 0 | 0 | 0 | 0 | 90 | 0 | 0 | 0 | 0 | 0 | 1.451927 | 3.288898 | 0.04973502 | 0.05626 | 0.06642 | 0.0365 | 0.06713 | 25 | 1 | 0 | 0 | 0.4 | 0.04166667 | 1.45 | 197.5
8 | 0 | 0 | 0 | 0 | 0 | 0 | 0 | 0 | 0 | 0 | 0 | 0 | 0 | 0 | 0 | 0 | 0 | 0 | 92 | 0 | 0 | 0 | 0 | 0 | 1.421656 | 3.272693 | 0.04724452 | 0.056968 | 0.066916 | 0.03712 | 0.067764 | 25 | 1 | 0 | 0 | 0.4 | 0 | 0.6 | 187.5
7 | 0 | 0 | 0 | 0 | 0 | 53 | 0 | 0 | 0 | 40 | 0 | 0 | 0 | 0 | 0 | 0 | 0 | 0 | 0 | 0 | 0 | 0 | 0 | 0 | 1.942177 | 2.332813 | 0.09273523 | 0.052654 | 0.011721 | 0.006305 | 0.20127 | 25 | 0 | 0 | 0 | 0.4 | 0 | 42.25 | 230
7 | 0 | 0 | 0 | 0 | 0 | 50 | 0 | 0 | 0 | 40 | 3 | 0 | 0 | 0 | 0 | 0 | 0 | 0 | 0 | 0 | 0 | 0 | 0 | 0 | 2.096406 | 2.34249 | 0.09238938 | 0.049933 | 0.011802 | 0.006137 | 0.200847 | 25 | 0 | 0 | 0 | 0.4 | 0 | 32.5 | 218
6.67 | 0 | 0 | 11.1 | 0 | 0 | 0 | 11.1 | 60 | 11.1 | 0 | 0 | 0 | 0 | 0 | 0 | 0 | 0 | 0 | 0 | 0 | 0 | 0 | 0 | 0 | 2.240307 | 4.530364 | 0.2822023 | 0.0205794 | 0.02936196 | 0.00255614 | 0.27782728 | 25 | 0 | 0 | 0 | 0.3 | 0 | 9.3 | 83.25
5 | 0 | 0 | 0 | 0 | 0 | 55 | 0 | 0 | 0 | 40 | 0 | 0 | 0 | 0 | 0 | 0 | 0 | 0 | 0 | 0 | 0 | 0 | 0 | 0 | 1.91597 | 2.318337 | 0.09249232 | 0.05409 | 0.010675 | 0.006155 | 0.20089 | 25 | 0 | 0 | 0 | 0.4 | 0 | 45.5 | 235
5 | 0 | 0 | 0 | 0 | 0 | 50 | 0 | 0 | 0 | 40 | 5 | 0 | 0 | 0 | 0 | 0 | 0 | 0 | 0 | 0 | 0 | 0 | 0 | 0 | 2.176215 | 2.333653 | 0.0918893 | 0.049555 | 0.01081 | 0.005875 | 0.200185 | 25 | 0 | 0 | 0 | 0.4 | 0 | 33 | 213
5 | 0 | 0 | 8.33 | 0 | 0 | 0 | 8.33 | 70 | 8.33 | 0 | 0 | 0 | 0 | 0 | 0 | 0 | 0 | 0 | 0 | 0 | 0 | 0 | 0 | 0 | 2.554711 | 5.263823 | 0.3294859 | 0.01544382 | 0.02203212 | 0.00229284 | 0.32286982 | 25 | 0 | 0 | 0 | 0.3 | 0 | 5.5 | 82.25
4 | 0 | 0 | 12 | 0 | 0 | 0 | 12 | 60 | 12 | 0 | 0 | 0 | 0 | 0 | 0 | 0 | 0 | 0 | 0 | 0 | 0 | 0 | 0 | 0 | 2.151132 | 4.454187 | 0.2877028 | 0.022248 | 0.03024 | 0.002684 | 0.276904 | 25 | 0 | 0 | 0 | 0.3 | 0 | 3.9 | 85.5
3.33 | 0 | 0 | 5.56 | 0 | 0 | 0 | 5.56 | 80 | 5.56 | 0 | 0 | 0 | 0 | 0 | 0 | 0 | 0 | 0 | 0 | 0 | 0 | 0 | 0 | 0 | 2.977459 | 6.728551 | 0.4239119 | 0.01030824 | 0.01470228 | 0.00202954 | 0.36791236 | 25 | 0 | 0 | 0 | 0.3 | 0 | 3.6 | 75.75
3 | 0 | 0 | 0 | 0 | 0 | 50 | 0 | 0 | 0 | 40 | 7 | 0 | 0 | 0 | 0 | 0 | 0 | 0 | 0 | 0 | 0 | 0 | 0 | 0 | 2.259147 | 2.324541 | 0.09137365 | 0.049177 | 0.009818 | 0.005613 | 0.199523 | 25 | 0 | 0 | 0 | 0.4 | 0 | 30 | 208
3 | 0 | 0 | 9 | 0 | 0 | 0 | 9 | 70 | 9 | 0 | 0 | 0 | 0 | 0 | 0 | 0 | 0 | 0 | 0 | 0 | 0 | 0 | 0 | 0 | 2.473224 | 5.16294 | 0.3333699 | 0.016686 | 0.02268 | 0.002388 | 0.322178 | 25 | 0 | 0 | 0 | 0.3 | 0 | 3.5 | 84.75
2 | 0 | 0 | 6 | 0 | 0 | 0 | 6 | 80 | 6 | 0 | 0 | 0 | 0 | 0 | 0 | 0 | 0 | 0 | 0 | 0 | 0 | 0 | 0 | 0 | 2.90926 | 6.580447 | 0.4247041 | 0.011124 | 0.01512 | 0.002092 | 0.367452 | 25 | 0 | 0 | 0 | 0.3 | 0 | 2.5 | 76.25
0 | 0 | 45 | 0 | 0 | 0 | 27 | 20 | 0 | 0 | 8 | 0 | 0 | 0 | 0 | 0 | 0 | 0 | 0 | 0 | 0 | 0 | 0 | 0 | 0 | 0.7551978 | 2.017385 | 0 | 0.0407022 | 0.0600968 | 0.0117267 | 0.070305 | 25 | 0 | 0 | 0 | 0.5 | 3 | 56.2 | 144
0 | 0 | 35 | 0 | 0 | 0 | 37 | 20 | 0 | 0 | 8 | 0 | 0 | 0 | 0 | 0 | 0 | 0 | 0 | 0 | 0 | 0 | 0 | 0 | 0 | 0.8993092 | 2.007521 | 0 | 0.0473522 | 0.0558088 | 0.0100037 | 0.067535 | 25 | 0 | 0 | 0 | 0.5 | 3 | 54.33 | 145
0 | 0 | 0 | 0 | 0 | 0 | 60 | 0 | 35 | 0 | 0 | 5 | 0 | 0 | 0 | 0 | 0 | 0 | 0 | 0 | 0 | 0 | 0 | 0 | 0 | 2.355001 | 2.040606 | 0 | 0.0402 | 0 | 0 | 0.2064 | 25 | 0.5 | 0 | 0 | 0.35 | 0 | 51.42 | 153
0 | 0 | 25 | 0 | 0 | 0 | 47 | 20 | 0 | 0 | 8 | 0 | 0 | 0 | 0 | 0 | 0 | 0 | 0 | 0 | 0 | 0 | 0 | 0 | 0 | 1.059763 | 1.996651 | 0 | 0.0540022 | 0.0515208 | 0.0082807 | 0.064765 | 25 | 0 | 0 | 0 | 0.5 | 3 | 50.53 | 154
0 | 0 | 55 | 0 | 0 | 0 | 17 | 20 | 0 | 0 | 8 | 0 | 0 | 0 | 0 | 0 | 0 | 0 | 0 | 0 | 0 | 0 | 0 | 0 | 0 | 0.625053 | 2.026377 | 0 | 0.0340522 | 0.0643848 | 0.0134497 | 0.073075 | 25 | 0 | 0 | 0 | 0.5 | 3 | 50.18 | 142
0 | 0 | 0 | 0 | 0 | 0 | 81 | 0 | 9 | 0 | 0 | 0 | 0 | 0 | 0 | 0 | 0 | 0 | 10 | 0 | 0 | 0 | 0 | 0 | 0 | 1.336318 | 2.497519 | 0 | 0.055335 | 0.010472 | 0 | 0.048818 | 25 | 0 | 0 | 0 | 0.4 | 0 | 46.15 | 129
0 | 0 | 0 | 50 | 10 | 0 | 40 | 0 | 0 | 0 | 0 | 0 | 0 | 0 | 0 | 0 | 0 | 0 | 0 | 0 | 0 | 0 | 0 | 0 | 0 | 0.4445875 | 2.087919 | 0.1095746 | 0.04606 | 0.060518 | 0 | 0 | 25 | 0 | 1 | 2.5 | 0.45 | 0 | 46 | 138
0 | 0 | 0 | 40 | 20 | 0 | 40 | 0 | 0 | 0 | 0 | 0 | 0 | 0 | 0 | 0 | 0 | 0 | 0 | 0 | 0 | 0 | 0 | 0 | 0 | 0.4950898 | 1.892441 | 0.1563794 | 0.04498 | 0.092648 | 0 | 0 | 25 | 0 | 1 | 2.5 | 0.45 | 0 | 45 | 145
0 | 0 | 20 | 0 | 0 | 0 | 60 | 20 | 0 | 0 | 0 | 0 | 0 | 0 | 0 | 0 | 0 | 0 | 0 | 0 | 0 | 0 | 0 | 0 | 0 | 0.9661796 | 1.665182 | 0 | 0.11386 | 0.06362 | 0 | 0.03338 | 25 | 0 | 3.39 | 6 | 0.48 | 4 | 43.8 | 115
0 | 0 | 0 | 0 | 0 | 0 | 50 | 0 | 45 | 0 | 0 | 5 | 0 | 0 | 0 | 0 | 0 | 0 | 0 | 0 | 0 | 0 | 0 | 0 | 0 | 2.72907 | 2.100584 | 0 | 0.0335 | 0 | 0 | 0.2575 | 25 | 0.5 | 0 | 0 | 0.35 | 0 | 43.36 | 150
0 | 0 | 0 | 0 | 25 | 0 | 50 | 0 | 25 | 0 | 0 | 0 | 0 | 0 | 0 | 0 | 0 | 0 | 0 | 0 | 0 | 0 | 0 | 0 | 0 | 1.370232 | 1.652095 | 0.4271403 | 0.066975 | 0.0943 | 0.0024 | 0.119125 | 25 | 0 | 3.24 | 2 | 0.44 | 0 | 41.1 | 135
0 | 0 | 0 | 0 | 33.3 | 0 | 50 | 0 | 0 | 0 | 16.7 | 0 | 0 | 0 | 0 | 0 | 0 | 0 | 0 | 0 | 0 | 0 | 0 | 0 | 0 | 1.194378 | 1.494488 | 0.497901 | 0.0669833 | 0.119615 | 0.002317 | 0.0888715 | 25 | 0 | 1.5 | 3 | 0.44 | 0 | 40.8 | 114
0 | 0 | 30 | 0 | 0 | 0 | 60 | 10 | 0 | 0 | 0 | 0 | 0 | 0 | 0 | 0 | 0 | 0 | 0 | 0 | 0 | 0 | 0 | 0 | 0 | 0.8783899 | 1.584209 | 0 | 0.10993 | 0.04535 | 0 | 0.04234 | 25 | 0 | 3.39 | 6 | 0.48 | 4 | 40.8 | 95
0 | 0 | 0 | 0 | 33.3 | 0 | 50 | 0 | 16.7 | 0 | 0 | 0 | 0 | 0 | 0 | 0 | 0 | 0 | 0 | 0 | 0 | 0 | 0 | 0 | 0 | 1.194378 | 1.494488 | 0.497901 | 0.0669833 | 0.119615 | 0.002317 | 0.0888715 | 25 | 0 | 3.24 | 3 | 0.44 | 0 | 40.8 | 114
0 | 0 | 0 | 10 | 60 | 0 | 30 | 0 | 0 | 0 | 0 | 0 | 0 | 0 | 0 | 0 | 0 | 0 | 0 | 0 | 0 | 0 | 0 | 0 | 0 | 0.6443183 | 1.167019 | 0.3340386 | 0.03325 | 0.22482 | 0 | 0 | 25 | 1 | 1.5 | 3 | 0.45 | 0 | 40.5 | 179
0 | 0 | 0 | 0 | 0 | 0 | 40 | 0 | 54 | 0 | 0 | 6 | 0 | 0 | 0 | 0 | 0 | 0 | 0 | 0 | 0 | 0 | 0 | 0 | 0 | 3.586079 | 1.961341 | 0 | 0.0244 | 0 | 0 | 0.29868 | 25 | 0.5 | 0 | 0 | 0.4 | 0 | 40.5 | 190
0 | 0 | 0 | 0 | 0 | 0 | 78 | 0 | 12 | 0 | 0 | 0 | 0 | 0 | 0 | 0 | 0 | 0 | 10 | 0 | 0 | 0 | 0 | 0 | 0 | 1.384934 | 2.500528 | 0 | 0.05358 | 0.010196 | 0 | 0.062024 | 25 | 0 | 0 | 0 | 0.4 | 0 | 40.01 | 123
0 | 0 | 0 | 10 | 25 | 0 | 40 | 0 | 25 | 0 | 0 | 0 | 0 | 0 | 0 | 0 | 0 | 0 | 0 | 0 | 0 | 0 | 0 | 0 | 0 | 1.174121 | 1.550179 | 0.3877398 | 0.058345 | 0.09889 | 0.00275 | 0.117045 | 25 | 0 | 3.24 | 2 | 0.44 | 0 | 40 | 138
0 | 0 | 0 | 20 | 50 | 0 | 30 | 0 | 0 | 0 | 0 | 0 | 0 | 0 | 0 | 0 | 0 | 0 | 0 | 0 | 0 | 0 | 0 | 0 | 0 | 0.5488849 | 1.355707 | 0.2889062 | 0.03433 | 0.19268 | 0 | 0 | 25 | 1 | 1.5 | 3 | 0.45 | 0 | 38.4 | 159
0 | 0 | 0 | 50 | 20 | 0 | 30 | 0 | 0 | 0 | 0 | 0 | 0 | 0 | 0 | 0 | 0 | 0 | 0 | 0 | 0 | 0 | 0 | 0 | 0 | 0.3766462 | 1.914963 | 0.1549597 | 0.03757 | 0.096301 | 0 | 0 | 25 | 0 | 1 | 2.5 | 0.45 | 0 | 38 | 159
0 | 0 | 0 | 0 | 25 | 0 | 50 | 0 | 0 | 0 | 25 | 0 | 0 | 0 | 0 | 0 | 0 | 0 | 0 | 0 | 0 | 0 | 0 | 0 | 0 | 1.370232 | 1.652095 | 0.4271403 | 0.066975 | 0.0943 | 0.0024 | 0.119125 | 25 | 0 | 1.5 | 3 | 0.44 | 0 | 37.5 | 109
0 | 0 | 0 | 0 | 25 | 0 | 50 | 0 | 25 | 0 | 0 | 0 | 0 | 0 | 0 | 0 | 0 | 0 | 0 | 0 | 0 | 0 | 0 | 0 | 0 | 1.370232 | 1.652095 | 0.4271403 | 0.066975 | 0.0943 | 0.0024 | 0.119125 | 25 | 0 | 3.24 | 3 | 0.44 | 0 | 37.5 | 109
0 | 0 | 0 | 0 | 0 | 0 | 40 | 0 | 56 | 0 | 0 | 4 | 0 | 0 | 0 | 0 | 0 | 0 | 0 | 0 | 0 | 0 | 0 | 0 | 0 | 3.526446 | 1.962963 | 0 | 0.0244 | 0 | 0 | 0.30912 | 25 | 0.5 | 0 | 0 | 0.4 | 0 | 37.5 | 193
0 | 0 | 0 | 0 | 25 | 0 | 50 | 0 | 25 | 0 | 0 | 0 | 0 | 0 | 0 | 0 | 0 | 0 | 0 | 0 | 0 | 0 | 0 | 0 | 0 | 1.370232 | 1.652095 | 0.4271403 | 0.066975 | 0.0943 | 0.0024 | 0.119125 | 25 | 0 | 3.24 | 5 | 0.44 | 0 | 37.1 | 100
0 | 0 | 40 | 0 | 0 | 0 | 60 | 0 | 0 | 0 | 0 | 0 | 0 | 0 | 0 | 0 | 0 | 0 | 0 | 0 | 0 | 0 | 0 | 0 | 0 | 0.7978087 | 1.51652 | 0 | 0.106 | 0.02708 | 0 | 0.0513 | 25 | 0 | 3.39 | 6 | 0.48 | 4 | 36.9 | 85
0 | 0 | 0 | 10 | 33.3 | 0 | 40 | 0 | 0 | 0 | 16.7 | 0 | 0 | 0 | 0 | 0 | 0 | 0 | 0 | 0 | 0 | 0 | 0 | 0 | 0 | 1.008886 | 1.417612 | 0.4553992 | 0.0583533 | 0.124205 | 0.002667 | 0.0867915 | 25 | 0 | 1.5 | 3 | 0.44 | 0 | 36.8 | 123
0 | 0 | 0 | 10 | 33.3 | 0 | 40 | 0 | 16.7 | 0 | 0 | 0 | 0 | 0 | 0 | 0 | 0 | 0 | 0 | 0 | 0 | 0 | 0 | 0 | 0 | 1.008886 | 1.417612 | 0.4553992 | 0.0583533 | 0.124205 | 0.002667 | 0.0867915 | 25 | 0 | 3.24 | 3 | 0.44 | 0 | 36.8 | 123
0 | 0 | 0 | 0 | 0 | 0 | 80 | 0 | 0 | 0 | 0 | 0 | 0 | 0 | 0 | 0 | 0 | 0 | 20 | 0 | 0 | 0 | 0 | 0 | 0 | 1.345687 | 2.515254 | 0 | 0.0612 | 0.0106 | 0 | 0.0144 | 25 | 0 | 0 | 0 | 0.4 | 0 | 36.73 | 141
0 | 0 | 0 | 0 | 0 | 0 | 40 | 0 | 55 | 0 | 0 | 5 | 0 | 0 | 0 | 0 | 0 | 0 | 0 | 0 | 0 | 0 | 0 | 0 | 0 | 3.250277 | 2.190283 | 0 | 0.0268 | 0 | 0 | 0.3086 | 25 | 0.5 | 0 | 0 | 0.35 | 0 | 36.21 | 145
0 | 0 | 0 | 0 | 0 | 0 | 60 | 0 | 30 | 0 | 0 | 10 | 0 | 0 | 0 | 0 | 0 | 0 | 0 | 0 | 0 | 0 | 0 | 0 | 0 | 2.501328 | 2.026911 | 0 | 0.0402 | 0 | 0 | 0.1794 | 25 | 0.5 | 0 | 0 | 0.35 | 0 | 35.65 | 149.6
0 | 0 | 0 | 0 | 0 | 0 | 70 | 0 | 0 | 0 | 0 | 0 | 0 | 0 | 0 | 0 | 0 | 0 | 30 | 0 | 0 | 0 | 0 | 0 | 0 | 1.511351 | 2.546919 | 0 | 0.0618 | 0.0099 | 0 | 0.0196 | 25 | 0 | 0 | 0 | 0.4 | 0 | 35.43 | 136
0 | 0 | 0 | 0 | 0 | 0 | 84 | 0 | 6 | 0 | 0 | 0 | 0 | 0 | 0 | 0 | 0 | 0 | 10 | 0 | 0 | 0 | 0 | 0 | 0 | 1.29094 | 2.494718 | 0 | 0.05709 | 0.010748 | 0 | 0.035612 | 25 | 0 | 0 | 0 | 0.4 | 0 | 35.27 | 134
0 | 0 | 10 | 0 | 0 | 0 | 60 | 30 | 0 | 0 | 0 | 0 | 0 | 0 | 0 | 0 | 0 | 0 | 0 | 0 | 0 | 0 | 0 | 0 | 0 | 1.06219 | 1.763775 | 0 | 0.11779 | 0.08189 | 0 | 0.02442 | 25 | 0 | 3.39 | 6 | 0.48 | 4 | 34.9 | 130
0 | 0 | 0 | 0 | 0 | 0 | 40 | 0 | 58 | 0 | 0 | 2 | 0 | 0 | 0 | 0 | 0 | 0 | 0 | 0 | 0 | 0 | 0 | 0 | 0 | 3.466294 | 1.964602 | 0 | 0.0244 | 0 | 0 | 0.31956 | 25 | 0.5 | 0 | 0 | 0.4 | 0 | 34.5 | 198
0 | 0 | 0 | 0 | 0 | 0 | 60 | 0 | 0 | 0 | 0 | 0 | 0 | 0 | 0 | 0 | 0 | 0 | 40 | 0 | 0 | 0 | 0 | 0 | 0 | 1.715711 | 2.587097 | 0 | 0.0624 | 0.0092 | 0 | 0.0248 | 25 | 0 | 0 | 0 | 0.4 | 0 | 33.93 | 132
0 | 0 | 0 | 0 | 0 | 0 | 55 | 0 | 0 | 0 | 40 | 5 | 0 | 0 | 0 | 0 | 0 | 0 | 0 | 0 | 0 | 0 | 0 | 0 | 0 | 2.103441 | 2.296093 | 0.09128799 | 0.053145 | 0.008195 | 0.0055 | 0.199235 | 25 | 0 | 0 | 0 | 0.4 | 0 | 33.5 | 205
0 | 0 | 0 | 0 | 0 | 0 | 50 | 0 | 40 | 0 | 0 | 10 | 0 | 0 | 0 | 0 | 0 | 0 | 0 | 0 | 0 | 0 | 0 | 0 | 0 | 2.899814 | 2.083763 | 0 | 0.0335 | 0 | 0 | 0.2305 | 25 | 0.5 | 0 | 0 | 0.35 | 0 | 33.39 | 145.5
0 | 0 | 0 | 0 | 20 | 0 | 50 | 0 | 0 | 0 | 30 | 0 | 0 | 0 | 0 | 0 | 0 | 0 | 0 | 0 | 0 | 0 | 0 | 0 | 0 | 1.47817 | 1.766437 | 0.3758042 | 0.06697 | 0.07905 | 0.00245 | 0.13735 | 25 | 0 | 1.5 | 3 | 0.44 | 0 | 33 | 105
0 | 0 | 0 | 0 | 20 | 0 | 50 | 0 | 30 | 0 | 0 | 0 | 0 | 0 | 0 | 0 | 0 | 0 | 0 | 0 | 0 | 0 | 0 | 0 | 0 | 1.47817 | 1.766437 | 0.3758042 | 0.06697 | 0.07905 | 0.00245 | 0.13735 | 25 | 0 | 3.24 | 3 | 0.44 | 0 | 33 | 105
0 | 0 | 0 | 0 | 0 | 0 | 75 | 0 | 0 | 0 | 0 | 0 | 20 | 0 | 0 | 0 | 0 | 0 | 0 | 0 | 0 | 0 | 0 | 0 | 0 | 0.9927195 | 2.181452 | 0.03715438 | 0.06197 | 0.15017 | 0 | 0.04106 | 25 | 0 | 0 | 0 | 0.5 | 3 | 33 | 166
0 | 0 | 0 | 15 | 0 | 0 | 24.5 | 10.5 | 0 | 0 | 0 | 0 | 0 | 0 | 0 | 0 | 0 | 50 | 0 | 0 | 0 | 0 | 0 | 6 | 0 | 2.569133 | 1.888041 | 0.02678428 | 0.0261937 | 0.0423961 | 0.0034322 | 0.22434735 | 25 | 1 | 0 | 0 | 0.38 | 0 | 32.5 | 178
0 | 0 | 0 | 0 | 0 | 0 | 90 | 0 | 0 | 0 | 0 | 0 | 0 | 0 | 0 | 0 | 0 | 0 | 10 | 0 | 0 | 0 | 0 | 0 | 0 | 1.20868 | 2.489655 | 0 | 0.0606 | 0.0113 | 0 | 0.0092 | 25 | 0 | 0 | 0 | 0.4 | 0 | 32.17 | 145
0 | 0 | 0 | 0 | 0 | 0 | 53 | 0 | 0 | 0 | 40 | 7 | 0 | 0 | 0 | 0 | 0 | 0 | 0 | 0 | 0 | 0 | 0 | 0 | 0 | 2.213408 | 2.301538 | 0.09101307 | 0.051331 | 0.008249 | 0.005388 | 0.198953 | 25 | 0 | 0 | 0 | 0.4 | 0 | 32 | 201
0 | 0 | 0 | 0 | 0 | 0 | 30 | 0 | 65 | 0 | 0 | 5 | 0 | 0 | 0 | 0 | 0 | 0 | 0 | 0 | 0 | 0 | 0 | 0 | 0 | 4.026691 | 2.339074 | 0 | 0.0201 | 0 | 0 | 0.3597 | 25 | 0.5 | 0 | 0 | 0.35 | 0 | 31.63 | 140
0 | 35 | 0 | 0 | 0 | 0 | 30 | 0 | 0 | 0 | 0 | 0 | 0 | 0 | 0 | 0 | 35 | 0 | 0 | 0 | 0 | 0 | 0 | 0 | 0 | 0.28 | 1.87 | 0.046 | 0.042 | 0.041 | 0.011 | 0.01 | 25 | 0 | 0.6 | 20 | 0.45 | 0 | 31.5 | 217
0 | 0 | 0 | 0 | 20 | 0 | 60 | 0 | 0 | 0 | 20 | 0 | 0 | 0 | 0 | 0 | 0 | 0 | 0 | 0 | 0 | 0 | 0 | 0 | 0 | 1.712918 | 1.59705 | 0.1527592 | 0.049994 | 0.094782 | 0.003698 | 0.0938 | 25 | 0 | 0 | 2 | 0.5 | 0 | 30.86 | 120
0 | 0 | 0 | 0 | 0 | 0 | 65 | 0 | 0 | 0 | 0 | 0 | 30 | 0 | 0 | 0 | 0 | 0 | 0 | 0 | 0 | 0 | 0 | 0 | 0 | 0.8592414 | 2.344384 | 0.03970702 | 0.05448 | 0.15828 | 0 | 0.06159 | 25 | 0 | 0 | 0 | 0.5 | 3 | 30.5 | 134
0 | 0 | 0 | 0 | 0 | 0 | 85 | 0 | 0 | 0 | 0 | 0 | 10 | 0 | 0 | 0 | 0 | 0 | 0 | 0 | 0 | 0 | 0 | 0 | 0 | 1.135116 | 2.030876 | 0.03479534 | 0.06946 | 0.14206 | 0 | 0.02053 | 25 | 0 | 0 | 0 | 0.5 | 3 | 30 | 185
0 | 28.33 | 0 | 0 | 0 | 0 | 15 | 0 | 0 | 0 | 0 | 0 | 0 | 0 | 0 | 0 | 56.67 | 0 | 0 | 0 | 0 | 0 | 0 | 0 | 0 | 0.19 | 2.18 | 0.064 | 0.039 | 0.049 | 0.013 | 0.01 | 25 | 0 | 0.4 | 18 | 0.45 | 0 | 30 | 217
0 | 0 | 0 | 0 | 0 | 0 | 87 | 0 | 3 | 0 | 0 | 0 | 0 | 0 | 0 | 0 | 0 | 0 | 10 | 0 | 0 | 0 | 0 | 0 | 0 | 1.248485 | 2.492102 | 0 | 0.058845 | 0.011024 | 0 | 0.022406 | 25 | 0 | 0 | 0 | 0.4 | 0 | 29.94 | 140
0 | 0 | 0 | 30 | 40 | 0 | 30 | 0 | 0 | 0 | 0 | 0 | 0 | 0 | 0 | 0 | 0 | 0 | 0 | 0 | 0 | 0 | 0 | 0 | 0 | 0.4770955 | 1.543429 | 0.2440051 | 0.03541 | 0.16054 | 0 | 0 | 25 | 1 | 1.5 | 3 | 0.45 | 0 | 29.7 | 155
0 | 0 | 0 | 0 | 0 | 0 | 50 | 0 | 0 | 0 | 40 | 10 | 0 | 0 | 0 | 0 | 0 | 0 | 0 | 0 | 0 | 0 | 0 | 0 | 0 | 2.389809 | 2.310328 | 0.09056933 | 0.04861 | 0.00833 | 0.00522 | 0.19853 | 25 | 0 | 0 | 0 | 0.4 | 0 | 29 | 192
0 | 0 | 0 | 0 | 0 | 0 | 40 | 0 | 50 | 0 | 0 | 10 | 0 | 0 | 0 | 0 | 0 | 0 | 0 | 0 | 0 | 0 | 0 | 0 | 0 | 3.455218 | 2.168539 | 0 | 0.0268 | 0 | 0 | 0.2816 | 25 | 0.5 | 0 | 0 | 0.35 | 0 | 28.29 | 141.7
0 | 0 | 0 | 0 | 0 | 0 | 60 | 0 | 25 | 0 | 0 | 15 | 0 | 0 | 0 | 0 | 0 | 0 | 0 | 0 | 0 | 0 | 0 | 0 | 0 | 2.647887 | 2.013376 | 0 | 0.0402 | 0 | 0 | 0.1524 | 25 | 0.5 | 0 | 0 | 0.35 | 0 | 28.22 | 144.1
0 | 0 | 0 | 10 | 25 | 0 | 40 | 0 | 25 | 0 | 0 | 0 | 0 | 0 | 0 | 0 | 0 | 0 | 0 | 0 | 0 | 0 | 0 | 0 | 0 | 1.174121 | 1.550179 | 0.3877398 | 0.058345 | 0.09889 | 0.00275 | 0.117045 | 25 | 0 | 3.24 | 3 | 0.44 | 0 | 28.1 | 114
0 | 0 | 0 | 0 | 0 | 0 | 50 | 0 | 0 | 0 | 40 | 10 | 0 | 0 | 0 | 0 | 0 | 0 | 0 | 0 | 0 | 0 | 0 | 0 | 0 | 2.389809 | 2.310328 | 0.09056933 | 0.04861 | 0.00833 | 0.00522 | 0.19853 | 25 | 0 | 0 | 0 | 0.4 | 0 | 28 | 192
0 | 28.33 | 0 | 0 | 0 | 0 | 15 | 0 | 0 | 0 | 0 | 0 | 0 | 0 | 0 | 0 | 56.67 | 0 | 0 | 0 | 0 | 0 | 0 | 0 | 0 | 0.19 | 2.18 | 0.064 | 0.039 | 0.049 | 0.013 | 0.01 | 25 | 0 | 0.6 | 18 | 0.45 | 0 | 28 | 220.5
0 | 0 | 0 | 0 | 0 | 0 | 50 | 0 | 35 | 0 | 0 | 15 | 0 | 0 | 0 | 0 | 0 | 0 | 0 | 0 | 0 | 0 | 0 | 0 | 0 | 3.070876 | 2.067179 | 0 | 0.0335 | 0 | 0 | 0.2035 | 25 | 0.5 | 0 | 0 | 0.35 | 0 | 27.78 | 143
0 | 0 | 0 | 0 | 0 | 0 | 20 | 0 | 74 | 0 | 0 | 6 | 0 | 0 | 0 | 0 | 0 | 0 | 0 | 0 | 0 | 0 | 0 | 0 | 0 | 6.313409 | 2.209399 | 0 | 0.0122 | 0 | 0 | 0.39468 | 25 | 0.5 | 0 | 0 | 0.4 | 0 | 27.5 | 174
0 | 0 | 0 | 20 | 60 | 0 | 20 | 0 | 0 | 0 | 0 | 0 | 0 | 0 | 0 | 0 | 0 | 0 | 0 | 0 | 0 | 0 | 0 | 0 | 0 | 0.4527162 | 1.226262 | 0.3233935 | 0.02584 | 0.22846 | 0 | 0 | 25 | 1 | 1.5 | 3 | 0.45 | 0 | 27.3 | 207
0 | 0 | 0 | 0 | 33.3 | 0 | 45 | 0 | 16.7 | 0 | 0 | 0 | 0 | 0 | 0 | 0 | 0 | 0 | 0 | 0 | 0 | 0 | 0 | 0 | 0 | 0.9832666 | 1.794655 | 0.5242508 | 0.0606083 | 0.11948 | 0.002177 | 0.0875465 | 25 | 0 | 3.24 | 3 | 0.44 | 0 | 27.3 | 121
0 | 0 | 0 | 60 | 20 | 0 | 20 | 0 | 0 | 0 | 0 | 0 | 0 | 0 | 0 | 0 | 0 | 0 | 0 | 0 | 0 | 0 | 0 | 0 | 0 | 0.2727881 | 1.935158 | 0.1536868 | 0.03016 | 0.099954 | 0 | 0 | 25 | 0 | 1 | 2.5 | 0.45 | 0 | 26.5 | 207
0 | 0 | 0 | 30 | 50 | 0 | 20 | 0 | 0 | 0 | 0 | 0 | 0 | 0 | 0 | 0 | 0 | 0 | 0 | 0 | 0 | 0 | 0 | 0 | 0 | 0.3902062 | 1.404975 | 0.2806384 | 0.02692 | 0.19632 | 0 | 0 | 25 | 1 | 1.5 | 3 | 0.45 | 0 | 25.9 | 199
0 | 0 | 0 | 0 | 0 | 0 | 30 | 0 | 60 | 0 | 0 | 10 | 0 | 0 | 0 | 0 | 0 | 0 | 0 | 0 | 0 | 0 | 0 | 0 | 0 | 4.282949 | 2.308511 | 0 | 0.0201 | 0 | 0 | 0.3327 | 25 | 0.5 | 0 | 0 | 0.35 | 0 | 25.32 | 136.5
0 | 0 | 0 | 0 | 25 | 0 | 50 | 0 | 25 | 0 | 0 | 0 | 0 | 0 | 0 | 0 | 0 | 0 | 0 | 0 | 0 | 0 | 0 | 0 | 0 | 1.370232 | 1.652095 | 0.4271403 | 0.066975 | 0.0943 | 0.0024 | 0.119125 | 25 | 0 | 3.24 | 1 | 0.44 | 0 | 25.1 | 123
0 | 0 | 0 | 50 | 30 | 0 | 20 | 0 | 0 | 0 | 0 | 0 | 0 | 0 | 0 | 0 | 0 | 0 | 0 | 0 | 0 | 0 | 0 | 0 | 0 | 0.3039681 | 1.759088 | 0.1958629 | 0.02908 | 0.132084 | 0 | 0 | 25 | 0 | 1 | 2.5 | 0.45 | 0 | 25 | 199
0 | 0 | 0 | 0 | 0 | 0 | 20 | 0 | 76 | 0 | 0 | 4 | 0 | 0 | 0 | 0 | 0 | 0 | 0 | 0 | 0 | 0 | 0 | 0 | 0 | 6.229517 | 2.215144 | 0 | 0.0122 | 0 | 0 | 0.40512 | 25 | 0.5 | 0 | 0 | 0.4 | 0 | 25 | 177
0 | 0 | 0 | 15 | 0 | 0 | 24.5 | 10.5 | 0 | 0 | 0 | 0 | 0 | 0 | 0 | 0 | 0 | 50 | 0 | 0 | 0 | 0 | 0 | 8 | 0 | 2.569133 | 1.888041 | 0.02678428 | 0.0261937 | 0.0423961 | 0.0034322 | 0.22434735 | 25 | 1 | 0 | 0 | 0.38 | 0 | 25 | 171.5
0 | 0 | 0 | 0 | 0 | 0 | 50 | 0 | 0 | 0 | 0 | 0 | 0 | 0 | 0 | 0 | 0 | 0 | 50 | 0 | 0 | 0 | 0 | 0 | 0 | 1.974118 | 2.639752 | 0 | 0.063 | 0.0085 | 0 | 0.03 | 25 | 0 | 0 | 0 | 0.4 | 0 | 24.9 | 126
0 | 0 | 0 | 0 | 0 | 0 | 60 | 40 | 0 | 0 | 0 | 0 | 0 | 0 | 0 | 0 | 0 | 0 | 0 | 0 | 0 | 0 | 0 | 0 | 0 | 1.167634 | 1.886441 | 0 | 0.12172 | 0.10016 | 0 | 0.01546 | 25 | 0 | 3.39 | 6 | 0.48 | 4 | 24.8 | 160
0 | 0 | 0 | 10 | 70 | 0 | 20 | 0 | 0 | 0 | 0 | 0 | 0 | 0 | 0 | 0 | 0 | 0 | 0 | 0 | 0 | 0 | 0 | 0 | 0 | 0.5370355 | 1.046674 | 0.3663578 | 0.02476 | 0.2606 | 0 | 0 | 25 | 1 | 1.5 | 3 | 0.45 | 0 | 24.6 | 219
0 | 37.5 | 0 | 0 | 0 | 0 | 25 | 0 | 0 | 0 | 0 | 0 | 0 | 0 | 0 | 0 | 37.5 | 0 | 0 | 0 | 0 | 0 | 0 | 0 | 0 | 0.24 | 1.84 | 0.046 | 0.04 | 0.042 | 0.011 | 0.009 | 25 | 0 | 0.6 | 20 | 0.45 | 0 | 24.1 | 220
0 | 40 | 0 | 0 | 0 | 0 | 20 | 0 | 0 | 0 | 0 | 0 | 0 | 0 | 0 | 0 | 40 | 0 | 0 | 0 | 0 | 0 | 0 | 0 | 0 | 0.21 | 1.82 | 0.046 | 0.037 | 0.042 | 0.012 | 0.009 | 25 | 0 | 0.8 | 22 | 0.45 | 0 | 24.05 | 221.5
0 | 0 | 0 | 60 | 20 | 0 | 20 | 0 | 0 | 0 | 0 | 0 | 0 | 0 | 0 | 0 | 0 | 0 | 0 | 0 | 0 | 0 | 0 | 0 | 0 | 0.2727881 | 1.935158 | 0.1536868 | 0.03016 | 0.099954 | 0 | 0 | 25 | 0 | 1 | 2.5 | 0.45 | 0 | 24 | 207
0 | 0 | 0 | 0 | 0 | 0 | 50 | 30 | 20 | 0 | 0 | 0 | 0 | 0 | 0 | 0 | 0 | 0 | 0 | 0 | 0 | 0 | 0 | 0 | 0 | 1.802194 | 2.456775 | 0 | 0.050802 | 0.082728 | 0 | 0.110192 | 25 | 0 | 0 | 0 | 0.5 | 3 | 24 | 161
0 | 0 | 0 | 15 | 0 | 0 | 24.5 | 10.5 | 0 | 0 | 0 | 0 | 0 | 0 | 0 | 0 | 0 | 50 | 0 | 0 | 0 | 0 | 0 | 4 | 0 | 2.569133 | 1.888041 | 0.02678428 | 0.0261937 | 0.0423961 | 0.0034322 | 0.22434735 | 25 | 1 | 0 | 0 | 0.38 | 0 | 24 | 180
0 | 26.67 | 0 | 0 | 0 | 0 | 20 | 0 | 0 | 0 | 0 | 0 | 0 | 0 | 0 | 0 | 53.33 | 0 | 0 | 0 | 0 | 0 | 0 | 0 | 0 | 0.22 | 2.19 | 0.063 | 0.041 | 0.048 | 0.013 | 0.011 | 25 | 0 | 0.6 | 18 | 0.45 | 0 | 23.95 | 217
0 | 0 | 0 | 0 | 0 | 0 | 40 | 0 | 45 | 0 | 0 | 15 | 0 | 0 | 0 | 0 | 0 | 0 | 0 | 0 | 0 | 0 | 0 | 0 | 0 | 3.660615 | 2.147176 | 0 | 0.0268 | 0 | 0 | 0.2546 | 25 | 0.5 | 0 | 0 | 0.35 | 0 | 23.85 | 139.6
0 | 40 | 0 | 0 | 0 | 0 | 20 | 0 | 0 | 0 | 0 | 0 | 0 | 0 | 0 | 0 | 40 | 0 | 0 | 0 | 0 | 0 | 0 | 0 | 0 | 0.21 | 1.82 | 0.046 | 0.037 | 0.042 | 0.012 | 0.009 | 25 | 0 | 0.6 | 18 | 0.45 | 0 | 23.1 | 221
0 | 0 | 0 | 0 | 0 | 0 | 30 | 20 | 0 | 0 | 0 | 0 | 50 | 0 | 0 | 0 | 0 | 0 | 0 | 0 | 0 | 0 | 0 | 0 | 0 | 0.845007 | 2.820333 | 0 | 0.03939 | 0.07016 | 0.01345 | 0.19681 | 25 | 0 | 1.5 | 0.2 | 0.4 | 0 | 23 | 101
0 | 40 | 0 | 0 | 0 | 0 | 20 | 0 | 0 | 0 | 0 | 0 | 0 | 0 | 0 | 0 | 40 | 0 | 0 | 0 | 0 | 0 | 0 | 0 | 0 | 0.21 | 1.82 | 0.046 | 0.037 | 0.042 | 0.012 | 0.009 | 25 | 0 | 0.8 | 20 | 0.45 | 0 | 23 | 220.5
0 | 0 | 0 | 15 | 0 | 0 | 24.5 | 10.5 | 0 | 0 | 0 | 0 | 0 | 0 | 0 | 0 | 0 | 50 | 0 | 0 | 0 | 0 | 0 | 2 | 0 | 2.569133 | 1.888041 | 0.02678428 | 0.0261937 | 0.0423961 | 0.0034322 | 0.22434735 | 25 | 1 | 0 | 0 | 0.38 | 0 | 23 | 177
0 | 0 | 0 | 0 | 0 | 0 | 55 | 0 | 0 | 0 | 0 | 0 | 35 | 0 | 0 | 0 | 0 | 0 | 0 | 0 | 0 | 0 | 10 | 0 | 0 | 2.022096 | 2.761256 | 0 | 0 | 0.05026 | 0 | 0 | 25 | 0 | 0 | 0 | 0.5 | 0 | 22.5 | 183.5
0 | 0 | 0 | 20 | 70 | 0 | 10 | 0 | 0 | 0 | 0 | 0 | 0 | 0 | 0 | 0 | 0 | 0 | 0 | 0 | 0 | 0 | 0 | 0 | 0 | 0.3463137 | 1.109095 | 0.3546096 | 0.01735 | 0.26424 | 0 | 0 | 25 | 1 | 1.5 | 3 | 0.45 | 0 | 22.2 | 211
0 | 0 | 0 | 70 | 20 | 0 | 10 | 0 | 0 | 0 | 0 | 0 | 0 | 0 | 0 | 0 | 0 | 0 | 0 | 0 | 0 | 0 | 0 | 0 | 0 | 0.1809776 | 1.953368 | 0.1525389 | 0.02275 | 0.103607 | 0 | 0 | 25 | 0 | 1 | 2.5 | 0.45 | 0 | 22 | 211
0 | 0 | 0 | 0 | 16.7 | 0 | 50 | 0 | 0 | 0 | 33.3 | 0 | 0 | 0 | 0 | 0 | 0 | 0 | 0 | 0 | 0 | 0 | 0 | 0 | 0 | 1.550254 | 1.852038 | 0.3373717 | 0.0669667 | 0.068985 | 0.002483 | 0.1493785 | 25 | 0 | 1.5 | 3 | 0.44 | 0 | 22 | 101
0 | 0 | 0 | 0 | 16.7 | 0 | 50 | 0 | 33.3 | 0 | 0 | 0 | 0 | 0 | 0 | 0 | 0 | 0 | 0 | 0 | 0 | 0 | 0 | 0 | 0 | 1.550254 | 1.852038 | 0.3373717 | 0.0669667 | 0.068985 | 0.002483 | 0.1493785 | 25 | 0 | 3.24 | 3 | 0.44 | 0 | 22 | 101
0 | 0 | 0 | 0 | 0 | 0 | 20 | 0 | 78 | 0 | 0 | 2 | 0 | 0 | 0 | 0 | 0 | 0 | 0 | 0 | 0 | 0 | 0 | 0 | 0 | 6.144341 | 2.221008 | 0 | 0.0122 | 0 | 0 | 0.41556 | 25 | 0.5 | 0 | 0 | 0.4 | 0 | 21.75 | 181
0 | 0 | 0 | 0 | 0 | 0 | 48 | 0 | 0 | 0 | 40 | 12 | 0 | 0 | 0 | 0 | 0 | 0 | 0 | 0 | 0 | 0 | 0 | 0 | 0 | 2.515807 | 2.316647 | 0.0902503 | 0.046796 | 0.008384 | 0.005108 | 0.198248 | 25 | 0 | 0 | 0 | 0.4 | 0 | 21.5 | 187
0 | 0 | 0 | 0 | 0 | 0 | 45 | 0 | 0 | 0 | 40 | 15 | 0 | 0 | 0 | 0 | 0 | 0 | 0 | 0 | 0 | 0 | 0 | 0 | 0 | 2.718905 | 2.326906 | 0.08973235 | 0.044075 | 0.008465 | 0.00494 | 0.197825 | 25 | 0 | 0 | 0 | 0.4 | 0 | 21 | 179
0 | 0 | 0 | 0 | 0 | 0 | 30 | 0 | 55 | 0 | 0 | 15 | 0 | 0 | 0 | 0 | 0 | 0 | 0 | 0 | 0 | 0 | 0 | 0 | 0 | 4.539917 | 2.278654 | 0 | 0.0201 | 0 | 0 | 0.3057 | 25 | 0.5 | 0 | 0 | 0.35 | 0 | 20.49 | 135
0 | 0 | 0 | 0 | 35 | 0 | 55 | 0 | 0 | 0 | 0 | 0 | 0 | 0 | 0 | 0 | 0 | 0 | 0 | 0 | 0 | 0 | 10 | 0 | 0 | 2.344663 | 1.176226 | 0.09367151 | 0 | 0.242795 | 0 | 0 | 25 | 0 | 0 | 0 | 0.5 | 0 | 20 | 416
0 | 40 | 0 | 0 | 0 | 0 | 20 | 0 | 0 | 0 | 0 | 0 | 0 | 0 | 0 | 0 | 40 | 0 | 0 | 0 | 0 | 0 | 0 | 0 | 0 | 0.21 | 1.82 | 0.046 | 0.037 | 0.042 | 0.012 | 0.009 | 25 | 0 | 0.8 | 18 | 0.45 | 0 | 20 | 219
0 | 40 | 0 | 0 | 0 | 0 | 20 | 0 | 0 | 0 | 0 | 0 | 0 | 0 | 0 | 0 | 40 | 0 | 0 | 0 | 0 | 0 | 0 | 0 | 0 | 0.21 | 1.82 | 0.046 | 0.037 | 0.042 | 0.012 | 0.009 | 25 | 0 | 0.8 | 16 | 0.45 | 0 | 19.6 | 218
0 | 0 | 0 | 0 | 0 | 0 | 30 | 20 | 0 | 0 | 0 | 0 | 50 | 0 | 0 | 0 | 0 | 0 | 0 | 0 | 0 | 0 | 0 | 0 | 0 | 0.845007 | 2.820333 | 0 | 0.03939 | 0.07016 | 0.01345 | 0.19681 | 25 | 0 | 1.5 | 0.25 | 0.4 | 0 | 19.55 | 109
0 | 0 | 0 | 10 | 80 | 0 | 10 | 0 | 0 | 0 | 0 | 0 | 0 | 0 | 0 | 0 | 0 | 0 | 0 | 0 | 0 | 0 | 0 | 0 | 0 | 0.4162191 | 0.9377706 | 0.3956044 | 0.01627 | 0.29638 | 0 | 0 | 25 | 1 | 1.5 | 3 | 0.45 | 0 | 19.4 | 245
0 | 0 | 0 | 0 | 0 | 0 | 42 | 0 | 0 | 0 | 40 | 17 | 0 | 0 | 0 | 0 | 0 | 0 | 0 | 0 | 0 | 0 | 0 | 0 | 0 | 2.894116 | 2.339328 | 0.08929613 | 0.041327 | 0.008456 | 0.004763 | 0.197238 | 25 | 0 | 0 | 0 | 0.4 | 0 | 18 | 169
0 | 53.33 | 0 | 0 | 0 | 0 | 20 | 0 | 0 | 0 | 0 | 0 | 0 | 0 | 0 | 0 | 26.67 | 0 | 0 | 0 | 0 | 0 | 0 | 0 | 0 | 0.2 | 1.54 | 0.033 | 0.033 | 0.036 | 0.011 | 0.007 | 25 | 0 | 0.6 | 18 | 0.45 | 0 | 18 | 225
0 | 40 | 0 | 0 | 0 | 0 | 20 | 0 | 0 | 0 | 0 | 0 | 0 | 0 | 0 | 0 | 40 | 0 | 0 | 0 | 0 | 0 | 0 | 0 | 0 | 0.21 | 1.82 | 0.046 | 0.037 | 0.042 | 0.012 | 0.009 | 25 | 0 | 0.6 | 20 | 0.45 | 0 | 18 | 221
0 | 0 | 0 | 0 | 0 | 0 | 40 | 0 | 0 | 0 | 40 | 20 | 0 | 0 | 0 | 0 | 0 | 0 | 0 | 0 | 0 | 0 | 0 | 0 | 0 | 3.101064 | 2.346459 | 0.08874522 | 0.03954 | 0.0086 | 0.00466 | 0.19712 | 25 | 0 | 0 | 0 | 0.4 | 0 | 17.95 | 162
0 | 28.33 | 0 | 0 | 0 | 0 | 15 | 0 | 0 | 0 | 0 | 0 | 0 | 0 | 0 | 0 | 56.67 | 0 | 0 | 0 | 0 | 0 | 0 | 0 | 0 | 0.19 | 2.18 | 0.064 | 0.039 | 0.049 | 0.013 | 0.01 | 25 | 0 | 0.8 | 18 | 0.45 | 0 | 17.5 | 220
0 | 0 | 0 | 0 | 4 | 0 | 0 | 0 | 20 | 0 | 0 | 2 | 0 | 74 | 0 | 0 | 0 | 0 | 0 | 0 | 0 | 0 | 0 | 0 | 0 | 1.105553 | 1.582572 | 0.3519414 | 0.076212 | 0.03035 | 0.004824 | 0.086554 | 25 | 0 | 0 | 0 | 0.5 | 3 | 17.4 | 149
0 | 0 | 65 | 0 | 0 | 0 | 7 | 20 | 0 | 0 | 8 | 0 | 0 | 0 | 0 | 0 | 0 | 0 | 0 | 0 | 0 | 0 | 0 | 0 | 0 | 0.5069383 | 2.034607 | 0 | 0.0274022 | 0.0686728 | 0.0151727 | 0.075845 | 25 | 0 | 0 | 0 | 0.5 | 3 | 17.15 | 140.5
0 | 0 | 0 | 30 | 60 | 0 | 10 | 0 | 0 | 0 | 0 | 0 | 0 | 0 | 0 | 0 | 0 | 0 | 0 | 0 | 0 | 0 | 0 | 0 | 0 | 0.2953214 | 1.279624 | 0.3138051 | 0.01843 | 0.2321 | 0 | 0 | 25 | 1 | 1.5 | 3 | 0.45 | 0 | 17.1 | 202
0 | 0 | 0 | 15 | 0 | 0 | 24.5 | 10.5 | 0 | 0 | 0 | 0 | 0 | 0 | 0 | 0 | 0 | 50 | 0 | 0 | 0 | 0 | 0 | 0 | 0 | 2.569133 | 1.888041 | 0.02678428 | 0.0261937 | 0.0423961 | 0.0034322 | 0.22434735 | 25 | 1 | 0 | 0 | 0.38 | 0 | 15.5 | 175.8
0 | 0 | 0 | 0 | 5 | 0 | 0 | 0 | 15 | 0 | 0 | 2 | 0 | 78 | 0 | 0 | 0 | 0 | 0 | 0 | 0 | 0 | 0 | 0 | 0 | 1.005275 | 1.567649 | 0.3538787 | 0.079107 | 0.033809 | 0.004857 | 0.070156 | 25 | 0 | 0 | 0 | 0.5 | 3 | 15.2 | 137.5
0 | 0 | 0 | 0 | 0 | 0 | 30 | 20 | 0 | 0 | 0 | 0 | 50 | 0 | 0 | 0 | 0 | 0 | 0 | 0 | 0 | 0 | 0 | 0 | 0 | 0.845007 | 2.820333 | 0 | 0.03939 | 0.07016 | 0.01345 | 0.19681 | 25 | 0 | 1.5 | 0.15 | 0.4 | 0 | 15.05 | 96
0 | 0 | 0 | 0 | 15 | 0 | 55 | 0 | 0 | 0 | 0 | 0 | 20 | 0 | 0 | 0 | 0 | 0 | 0 | 0 | 0 | 0 | 10 | 0 | 0 | 2.137397 | 1.863594 | 0.05304968 | 0 | 0.132775 | 0 | 0.07716 | 25 | 0 | 0 | 0 | 0.5 | 0 | 15 | 361.5
0 | 0 | 0 | 0 | 0 | 0 | 30 | 20 | 0 | 0 | 0 | 0 | 50 | 0 | 0 | 0 | 0 | 0 | 0 | 0 | 0 | 0 | 0 | 0 | 0 | 0.845007 | 2.820333 | 0 | 0.03939 | 0.07016 | 0.01345 | 0.19681 | 25 | 0 | 1.5 | 0.1 | 0.4 | 0 | 13.96 | 90
0 | 0 | 0 | 0 | 6 | 0 | 0 | 0 | 10 | 0 | 0 | 2 | 0 | 82 | 0 | 0 | 0 | 0 | 0 | 0 | 0 | 0 | 0 | 0 | 0 | 0.915079 | 1.554465 | 0.3555902 | 0.082002 | 0.037268 | 0.00489 | 0.053758 | 25 | 0 | 0 | 0 | 0.5 | 3 | 13.6 | 129
0 | 0 | 0 | 0 | 0 | 0 | 30 | 20 | 0 | 0 | 0 | 0 | 50 | 0 | 0 | 0 | 0 | 0 | 0 | 0 | 0 | 0 | 0 | 0 | 0 | 0.845007 | 2.820333 | 0 | 0.03939 | 0.07016 | 0.01345 | 0.19681 | 25 | 0 | 1.5 | 0.3 | 0.4 | 0 | 13 | 131
0 | 0 | 0 | 0 | 0 | 0 | 30 | 20 | 0 | 0 | 0 | 0 | 50 | 0 | 0 | 0 | 0 | 0 | 0 | 0 | 0 | 0 | 0 | 0 | 0 | 0.845007 | 2.820333 | 0 | 0.03939 | 0.07016 | 0.01345 | 0.19681 | 25 | 0 | 1.5 | 0.3 | 0.4 | 0 | 13 | 135
0 | 0 | 0 | 0 | 7 | 0 | 0 | 0 | 5 | 0 | 0 | 2 | 0 | 86 | 0 | 0 | 0 | 0 | 0 | 0 | 0 | 0 | 0 | 0 | 0 | 0.8335173 | 1.542733 | 0.3571133 | 0.084897 | 0.040727 | 0.004923 | 0.03736 | 25 | 0 | 0 | 0 | 0.5 | 3 | 12.8 | 127
0 | 42.5 | 0 | 0 | 0 | 0 | 15 | 0 | 0 | 0 | 0 | 0 | 0 | 0 | 0 | 0 | 42.5 | 0 | 0 | 0 | 0 | 0 | 0 | 0 | 0 | 0.18 | 1.79 | 0.046 | 0.035 | 0.043 | 0.012 | 0.008 | 25 | 0 | 0.6 | 20 | 0.45 | 0 | 11.7 | 225.7
0 | 0 | 0 | 0 | 0 | 0 | 30 | 30 | 0 | 0 | 0 | 0 | 40 | 0 | 0 | 0 | 0 | 0 | 0 | 0 | 0 | 0 | 0 | 0 | 0 | 0.8950532 | 2.794097 | 0 | 0.043 | 0.08798 | 0.01197 | 0.15979 | 25 | 0 | 1.5 | 0.3 | 0.4 | 0 | 11.15 | 162
0 | 0 | 0 | 50 | 40 | 0 | 10 | 0 | 0 | 0 | 0 | 0 | 0 | 0 | 0 | 0 | 0 | 0 | 0 | 0 | 0 | 0 | 0 | 0 | 0 | 0.22604 | 1.617881 | 0.2329168 | 0.02059 | 0.167867 | 0 | 0 | 25 | 0 | 1 | 2.5 | 0.45 | 0 | 11 | 204
0 | 0 | 0 | 4 | 0 | 0 | 12 | 0 | 2 | 0 | 0 | 2 | 0 | 0 | 0 | 0 | 0 | 0 | 0 | 80 | 0 | 0 | 0 | 0 | 0 | 1.342503 | 2.714969 | 0.03710531 | 0.05627 | 0.057722 | 0.032812 | 0.068902 | 25 | 1 | 0 | 0 | 0.4 | 0.375 | 9.6 | 227.6
0 | 28.33 | 0 | 0 | 0 | 0 | 15 | 0 | 0 | 0 | 0 | 0 | 0 | 0 | 0 | 0 | 56.67 | 0 | 0 | 0 | 0 | 0 | 0 | 0 | 0 | 0.19 | 2.18 | 0.064 | 0.039 | 0.049 | 0.013 | 0.01 | 25 | 0 | 1 | 18 | 0.45 | 0 | 9.5 | 226
0 | 0 | 0 | 0 | 0 | 0 | 30 | 40 | 0 | 0 | 0 | 0 | 30 | 0 | 0 | 0 | 0 | 0 | 0 | 0 | 0 | 0 | 0 | 0 | 0 | 0.9462687 | 2.767748 | 0 | 0.04661 | 0.1058 | 0.01049 | 0.12277 | 25 | 0 | 1.5 | 0.3 | 0.4 | 0 | 9 | 189
0 | 0 | 0 | 0 | 8 | 0 | 0 | 0 | 0 | 0 | 0 | 2 | 0 | 90 | 0 | 0 | 0 | 0 | 0 | 0 | 0 | 0 | 0 | 0 | 0 | 0.7594069 | 1.532224 | 0.3584774 | 0.087792 | 0.044186 | 0.004956 | 0.020962 | 25 | 0 | 0 | 0 | 0.5 | 3 | 8.7 | 120
0 | 20 | 56 | 0 | 0 | 0 | 0 | 0 | 0 | 0 | 0 | 24 | 0 | 0 | 0 | 0 | 0 | 0 | 0 | 0 | 0 | 0 | 0 | 0 | 0 | 0.9515973 | 1.323321 | 0.01594558 | 0.0023 | 0.029096 | 0.009824 | 0.030304 | 25 | 0 | 0 | 0 | 0.85 | 0 | 8.2 | 267.5
0 | 0 | 0 | 0 | 0 | 0 | 30 | 10 | 0 | 0 | 0 | 0 | 60 | 0 | 0 | 0 | 0 | 0 | 0 | 0 | 0 | 0 | 0 | 0 | 0 | 0.7960906 | 2.846458 | 0 | 0.03578 | 0.05234 | 0.01493 | 0.23383 | 25 | 0 | 1.5 | 0.3 | 0.4 | 0 | 8.1 | 91
0 | 0 | 0 | 0 | 0 | 0 | 30 | 50 | 0 | 0 | 0 | 0 | 20 | 0 | 0 | 0 | 0 | 0 | 0 | 0 | 0 | 0 | 0 | 0 | 0 | 0.9986949 | 2.741286 | 0 | 0.05022 | 0.12362 | 0.00901 | 0.08575 | 25 | 0 | 1.5 | 0.3 | 0.4 | 0 | 8 | 206
0 | 30 | 49 | 0 | 0 | 0 | 0 | 0 | 0 | 0 | 0 | 21 | 0 | 0 | 0 | 0 | 0 | 0 | 0 | 0 | 0 | 0 | 0 | 0 | 0 | 0.7540896 | 1.321248 | 0.01255598 | 0.002125 | 0.026109 | 0.011821 | 0.026616 | 25 | 0 | 0 | 0 | 0.85 | 0 | 7.5 | 288.5
0 | 0 | 0 | 0 | 0 | 0 | 30 | 60 | 0 | 0 | 0 | 0 | 10 | 0 | 0 | 0 | 0 | 0 | 0 | 0 | 0 | 0 | 0 | 0 | 0 | 1.052375 | 2.71471 | 0 | 0.05383 | 0.14144 | 0.00753 | 0.04873 | 25 | 0 | 1.5 | 0.3 | 0.4 | 0 | 6.5 | 235
0 | 0 | 0 | 3 | 0 | 0 | 9 | 0 | 1.5 | 0 | 0 | 1.5 | 0 | 0 | 0 | 0 | 0 | 0 | 0 | 85 | 0 | 0 | 0 | 0 | 0 | 1.332805 | 2.821802 | 0.03723592 | 0.0571525 | 0.0605165 | 0.034509 | 0.0692515 | 25 | 1 | 0 | 0 | 0.4 | 0.3333333 | 6.1 | 219
0 | 40 | 42 | 0 | 0 | 0 | 0 | 0 | 0 | 0 | 0 | 18 | 0 | 0 | 0 | 0 | 0 | 0 | 0 | 0 | 0 | 0 | 0 | 0 | 0 | 0.5920583 | 1.319553 | 0.009783137 | 0.00195 | 0.023122 | 0.013818 | 0.022928 | 25 | 0 | 0 | 0 | 0.85 | 0 | 5.5 | 289
0 | 50 | 35 | 0 | 0 | 0 | 0 | 0 | 0 | 0 | 0 | 15 | 0 | 0 | 0 | 0 | 0 | 0 | 0 | 0 | 0 | 0 | 0 | 0 | 0 | 0.4567326 | 1.31814 | 0.007472757 | 0.001775 | 0.020135 | 0.015815 | 0.01924 | 25 | 0 | 0 | 0 | 0.85 | 0 | 4.5 | 300
0 | 0 | 0 | 2.4 | 0 | 0 | 7.2 | 0 | 1.2 | 0 | 0 | 1.2 | 0 | 0 | 0 | 0 | 0 | 0 | 0 | 88 | 0 | 0 | 0 | 0 | 0 | 1.326927 | 2.890751 | 0.03732021 | 0.057682 | 0.0621932 | 0.0355272 | 0.0694612 | 25 | 1 | 0 | 0 | 0.4 | 0.2916667 | 4.05 | 207.6
0 | 0 | 0 | 2 | 0 | 0 | 6 | 0 | 1 | 0 | 0 | 1 | 0 | 0 | 0 | 0 | 0 | 0 | 0 | 90 | 0 | 0 | 0 | 0 | 0 | 1.322983 | 2.938931 | 0.03737911 | 0.058035 | 0.063311 | 0.036206 | 0.069601 | 25 | 1 | 0 | 0 | 0.4 | 0.25 | 3.1 | 210
0 | 60 | 28 | 0 | 0 | 0 | 0 | 0 | 0 | 0 | 0 | 12 | 0 | 0 | 0 | 0 | 0 | 0 | 0 | 0 | 0 | 0 | 0 | 0 | 0 | 0.3420129 | 1.316945 | 0.005518049 | 0.0016 | 0.017148 | 0.017812 | 0.015552 | 25 | 0 | 0 | 0 | 0.85 | 0 | 2.25 | 299.5
0 | 0 | 0 | 1.6 | 0 | 0 | 4.8 | 0 | 0.8 | 0 | 0 | 0.8 | 0 | 0 | 0 | 0 | 0 | 0 | 0 | 92 | 0 | 0 | 0 | 0 | 0 | 1.319019 | 2.989006 | 0.03744033 | 0.058388 | 0.0644288 | 0.0368848 | 0.0697408 | 25 | 1 | 0 | 0 | 0.4 | 0.2083333 | 1.95 | 190
0 | 0 | 0 | 0 | 0 | 0 | 30 | 0 | 70 | 0 | 0 | 0 | 0 | 0 | 0 | 0 | 0 | 0 | 0 | 0 | 0 | 0 | 0 | 0 | 0 | 3.77114 | 2.37037 | 0 | 0.0201 | 0 | 0 | 0.3867 | 25 | 0.5 | 0 | 0 | 0.35 | 0 | 1.32 | 150
0 | 0 | 0 | 0 | 0 | 0 | 0 | 0 | 94 | 0 | 0 | 6 | 0 | 0 | 0 | 0 | 0 | 0 | 0 | 0 | 0 | 0 | 0 | 0 | 0 | 25.27623 | 18.31373 | 0 | 0 | 0 | 0 | 0.49068 | 25 | 0.5 | 0 | 0 | 0.4 | 0 | 1.27 | 157
0 | 0 | 0 | 0 | 0 | 0 | 0 | 0 | 96 | 0 | 0 | 4 | 0 | 0 | 0 | 0 | 0 | 0 | 0 | 0 | 0 | 0 | 0 | 0 | 0 | 25.52097 | 26.64706 | 0 | 0 | 0 | 0 | 0.50112 | 25 | 0.5 | 0 | 0 | 0.4 | 0 | 1.25 | 159
0 | 0 | 0 | 0 | 0 | 0 | 0 | 0 | 98 | 0 | 0 | 2 | 0 | 0 | 0 | 0 | 0 | 0 | 0 | 0 | 0 | 0 | 0 | 0 | 0 | 25.78132 | 51.64706 | 0 | 0 | 0 | 0 | 0.51156 | 25 | 0.5 | 0 | 0 | 0.4 | 0 | 1 | 162
0 | 0 | 0 | 0 | 0 | 0 | 40 | 0 | 60 | 0 | 0 | 0 | 0 | 0 | 0 | 0 | 0 | 0 | 0 | 0 | 0 | 0 | 0 | 0 | 0 | 3.04579 | 2.212418 | 0 | 0.0268 | 0 | 0 | 0.3356 | 25 | 0.5 | 0 | 0 | 0.35 | 0 | 0.95 | 159.5
0 | 0 | 0 | 0 | 0 | 0 | 50 | 0 | 50 | 0 | 0 | 0 | 0 | 0 | 0 | 0 | 0 | 0 | 0 | 0 | 0 | 0 | 0 | 0 | 0 | 2.558642 | 2.117647 | 0 | 0.0335 | 0 | 0 | 0.2845 | 25 | 0.5 | 0 | 0 | 0.35 | 0 | 0.84 | 165
0 | 0 | 0 | 0 | 0 | 0 | 60 | 0 | 40 | 0 | 0 | 0 | 0 | 0 | 0 | 0 | 0 | 0 | 0 | 0 | 0 | 0 | 0 | 0 | 0 | 2.208908 | 2.054466 | 0 | 0.0402 | 0 | 0 | 0.2334 | 25 | 0.5 | 0 | 0 | 0.35 | 0 | 0.67 | 170